## Sheet1
number | Styrene单体 | MMA单体 | 2-EHTG链转移剂 | AIBN | toluene | s/m | Mn | Mw | DPn | DPw | 1/DPn | 1/DPw | MN' | DPN' | 1/DPN'
1 | 15.9978 |  | 0 | 0.0203 | 3.9959 | 0 | 32581 | 86317 | 312.8277 | 414.3879 | 0.003196648 | 0.002413198 | 43158.5 | 414.3879 | 0.002413198
2 | 16.0457 |  | 0.0295 | 0.0201 | 4.0158 | 0.000894728 | 5766 | 10025 | 55.36246 | 48.1277 | 0.01806278 | 0.02077805 | 5012.5 | 48.1277 | 0.02077805
3 | 16.0112 |  | 0.0188 | 0.0201 | 4.0217 | 0.0005714281 | 5532 | 11030 | 53.1157 | 52.95247 | 0.01882683 | 0.01888486 | 5515 | 52.95247 | 0.01888486
5 | 15.9978 |  | 0.0317 | 0.0198 | 3.9961 | 0.0009643322 | 3294 | 6565 | 31.62746 | 31.51704 | 0.03161809 | 0.03172887 | 3282.5 | 31.51704 | 0.03172887
6 |  | 16.0104 | 0 | 0.0216 | 4.0148 | 0 | 122190 | 249392 | 1220.435 | 1245.465 | 0.0008193797 | 0.0008029127 | 124696 | 1197.273 | 0.0008352313
14 |  | 16.0058 | 0 | 0.0219 | 4.0012 | 0 | 148385 | 359316 | 1482.072 | 1794.427 | 0.0006747313 | 0.0005572811 | 179658 | 1724.993 | 0.0005797126
7 |  | 16.0063 | 0.0254 | 0.02 | 4.0061 | 0.0007461392 | 85196 | 157290 | 850.9389 | 785.5074 | 0.001175173 | 0.001273062 | 78645 | 755.1128 | 0.001324305
8 |  | 16.0128 | 0.0229 | 0.0199 | 4.1241 | 0.0006724273 | 62252 | 162398 | 621.7739 | 811.0168 | 0.001608302 | 0.00123302 | 81199 | 779.6351 | 0.001282651
9 |  | 16.0265 | 0.0499 | 0.023 | 4.0286 | 0.001463993 | 59543 | 109464 | 594.7163 | 546.664 | 0.001681474 | 0.001829277 | 54732 | 525.5113 | 0.001902909
10 |  | 16.0352 | 0.1109 | 0.0215 | 4.0316 | 0.003251878 | 39292 | 55555 | 392.4491 | 277.4421 | 0.002548101 | 0.003604356 | 27777.5 | 266.7067 | 0.003749437
11 |  | 16.3047 | 0.201 | 0.0233 | 4.0314 | 0.005796427 | 24895 | 40793 | 248.6516 | 203.7205 | 0.004021691 | 0.004908685 | 20396.5 | 195.8377 | 0.005106268
12 |  | 16.3085 | 0.3661 | 0.0244 | 4.0204 | 0.01055511 | 15372 | 25044 | 153.5358 | 125.0699 | 0.006513141 | 0.007995528 | 12522 | 120.2304 | 0.008317361
13 |  | 16.0074 | 0.3172 | 0.0228 | 4.0038 | 0.009317288 | 12710 | 25339 | 126.9477 | 126.5431 | 0.007877262 | 0.007902443 | 12669.5 | 121.6467 | 0.00822053